## Sheet2
FT | MT | VF | D | IS | CC | opH | ipH | T | Days | ILSSR
2 | 1 | 65 | 8 | 46.12 | 31 | 8.2 | 12.51 | 25 | 90 | 89.50564
2 | 1 | 65 | 8 | 46.12 | 31 | 8.2 | 12.51 | 25 | 180 | 80.33391
2 | 1 | 65 | 8 | 46.12 | 31 | 8.2 | 12.51 | 25 | 240 | 81.33131
2 | 1 | 65 | 8 | 46.12 | 31 | 8.2 | 12.51 | 40 | 90 | 77.51518
2 | 1 | 65 | 8 | 46.12 | 31 | 8.2 | 12.51 | 40 | 180 | 70.94536
2 | 1 | 65 | 8 | 46.12 | 31 | 8.2 | 12.51 | 40 | 240 | 63.11795
2 | 1 | 65 | 8 | 46.12 | 31 | 8.2 | 12.51 | 55 | 90 | 68.38682
2 | 1 | 65 | 8 | 46.12 | 31 | 8.2 | 12.51 | 55 | 180 | 52.97051
2 | 1 | 65 | 8 | 46.12 | 31 | 8.2 | 12.51 | 55 | 240 | 42.02082
2 | 1 | 65 | 8 | 46.12 | 31 | 8.2 | 11.65 | 25 | 90 | 87.90113
2 | 1 | 65 | 8 | 46.12 | 31 | 8.2 | 11.65 | 25 | 180 | 92.82307
2 | 1 | 65 | 8 | 46.12 | 31 | 8.2 | 11.65 | 25 | 240 | 86.10147
2 | 1 | 65 | 8 | 46.12 | 31 | 8.2 | 11.65 | 40 | 90 | 80.31223
2 | 1 | 65 | 8 | 46.12 | 31 | 8.2 | 11.65 | 40 | 180 | 77.81873
2 | 1 | 65 | 8 | 46.12 | 31 | 8.2 | 11.65 | 40 | 240 | 86.83868
2 | 1 | 65 | 8 | 46.12 | 31 | 8.2 | 11.65 | 55 | 90 | 86.40503
2 | 1 | 65 | 8 | 46.12 | 31 | 8.2 | 11.65 | 55 | 180 | 80.5941
2 | 1 | 65 | 8 | 46.12 | 31 | 8.2 | 11.65 | 55 | 240 | 87.64094
2 | 1 | 65 | 8 | 46.12 | 31 | 8.2 | 11.12 | 25 | 90 | 91.73894
2 | 1 | 65 | 8 | 46.12 | 31 | 8.2 | 11.12 | 25 | 180 | 86.47008
2 | 1 | 65 | 8 | 46.12 | 31 | 8.2 | 11.12 | 25 | 240 | 88.52992
2 | 1 | 65 | 8 | 46.12 | 31 | 8.2 | 11.12 | 40 | 90 | 85.97138
2 | 1 | 65 | 8 | 46.12 | 31 | 8.2 | 11.12 | 40 | 180 | 79.27147
2 | 1 | 65 | 8 | 46.12 | 31 | 8.2 | 11.12 | 40 | 240 | 86.10147
2 | 1 | 65 | 8 | 46.12 | 31 | 8.2 | 11.12 | 55 | 90 | 85.86297
2 | 1 | 65 | 8 | 46.12 | 31 | 8.2 | 11.12 | 55 | 180 | 80.7242
2 | 1 | 65 | 8 | 46.12 | 31 | 8.2 | 11.12 | 55 | 240 | 83.97658
2 | 1 | 65 | 8 | 46.5 | 31 | 8.2 | 11.5 | 25 | 60 | 94.4086
2 | 1 | 65 | 8 | 46.5 | 31 | 8.2 | 11.5 | 25 | 120 | 90.10753
2 | 1 | 65 | 8 | 46.5 | 31 | 8.2 | 11.5 | 25 | 180 | 87.09677
2 | 1 | 65 | 8 | 46.5 | 31 | 8.2 | 11.5 | 40 | 60 | 91.6129
2 | 1 | 65 | 8 | 46.5 | 31 | 8.2 | 11.5 | 40 | 120 | 86.45161
2 | 1 | 65 | 8 | 46.5 | 31 | 8.2 | 11.5 | 40 | 180 | 85.5914
2 | 1 | 65 | 8 | 46.5 | 31 | 8.2 | 11.5 | 55 | 60 | 88.17204
2 | 1 | 65 | 8 | 46.5 | 31 | 8.2 | 11.5 | 55 | 120 | 84.08602
2 | 1 | 65 | 8 | 46.5 | 31 | 8.2 | 11.5 | 55 | 180 | 81.29032
2 | 1 | 65 | 8 | 46.5 | 31 | 8.2 | 12.8 | 25 | 60 | 89.24731
2 | 1 | 65 | 8 | 46.5 | 31 | 8.2 | 12.8 | 25 | 120 | 79.13978
2 | 1 | 65 | 8 | 46.5 | 31 | 8.2 | 12.8 | 25 | 180 | 72.47312
2 | 1 | 65 | 8 | 46.5 | 31 | 8.2 | 12.8 | 40 | 60 | 82.15054
2 | 1 | 65 | 8 | 46.5 | 31 | 8.2 | 12.8 | 40 | 120 | 70.96774
2 | 1 | 65 | 8 | 46.5 | 31 | 8.2 | 12.8 | 40 | 180 | 59.35484
2 | 1 | 65 | 8 | 46.5 | 31 | 8.2 | 12.8 | 55 | 60 | 66.45161
2 | 1 | 65 | 8 | 46.5 | 31 | 8.2 | 12.8 | 55 | 120 | 63.01075
2 | 1 | 65 | 8 | 46.5 | 31 | 8.2 | 12.8 | 55 | 180 | 53.76344
1 | 2 | 62.9 | 9.53 | 43 | 71.23 | 7.4 | 13.6 | 20 | 60 | 100
1 | 2 | 62.9 | 9.53 | 43 | 71.23 | 7.4 | 12.7 | 20 | 60 | 97
1 | 2 | 62.9 | 9.53 | 43 | 71.23 | 12.7 | 13.6 | 60 | 60 | 88
1 | 2 | 62.9 | 9.53 | 43 | 71.23 | 12.7 | 12.7 | 60 | 60 | 95
1 | 2 | 62.9 | 9.53 | 54.9 | 7.5 | 7.4 | 12.8 | 23 | 28 | 91.62113
1 | 2 | 62.9 | 9.53 | 54.9 | 7.5 | 7.4 | 12.8 | 23 | 56 | 89.79964
1 | 2 | 62.9 | 9.53 | 54.9 | 7.5 | 7.4 | 12.8 | 23 | 112 | 87.61384
1 | 2 | 62.9 | 9.53 | 54.9 | 7.5 | 7.4 | 12.8 | 60 | 28 | 88.88889
1 | 2 | 62.9 | 9.53 | 54.9 | 7.5 | 7.4 | 12.8 | 60 | 56 | 85.6102
1 | 2 | 62.9 | 9.53 | 54.9 | 7.5 | 7.4 | 12.8 | 60 | 112 | 83.06011
1 | 2 | 62.9 | 9.53 | 54.9 | 7.5 | 7.4 | 12.8 | 80 | 28 | 79.23497
1 | 2 | 62.9 | 9.53 | 54.9 | 7.5 | 7.4 | 12.8 | 80 | 56 | 75.59199
1 | 2 | 62.9 | 9.53 | 54.9 | 7.5 | 7.4 | 12.8 | 80 | 112 | 70.1275
1 | 2 | 62.9 | 9.53 | 54.9 | 7.5 | 8.2 | 12.8 | 23 | 28 | 95.62842
1 | 2 | 62.9 | 9.53 | 54.9 | 7.5 | 8.2 | 12.8 | 23 | 56 | 92.53188
1 | 2 | 62.9 | 9.53 | 54.9 | 7.5 | 8.2 | 12.8 | 23 | 112 | 90.52823
1 | 2 | 62.9 | 9.53 | 54.9 | 7.5 | 8.2 | 12.8 | 60 | 28 | 92.53188
1 | 2 | 62.9 | 9.53 | 54.9 | 7.5 | 8.2 | 12.8 | 60 | 56 | 89.98179
1 | 2 | 62.9 | 9.53 | 54.9 | 7.5 | 8.2 | 12.8 | 60 | 112 | 86.88525
1 | 2 | 62.9 | 9.53 | 54.9 | 7.5 | 8.2 | 12.8 | 80 | 28 | 86.15665
1 | 2 | 62.9 | 9.53 | 54.9 | 7.5 | 8.2 | 12.8 | 80 | 56 | 83.97086
1 | 2 | 62.9 | 9.53 | 54.9 | 7.5 | 8.2 | 12.8 | 80 | 112 | 81.23862
1 | 2 | 62.9 | 9.53 | 54.9 | 7.5 | 12.7 | 12.8 | 23 | 28 | 86.52095
1 | 2 | 62.9 | 9.53 | 54.9 | 7.5 | 12.7 | 12.8 | 23 | 56 | 83.60656
1 | 2 | 62.9 | 9.53 | 54.9 | 7.5 | 12.7 | 12.8 | 23 | 112 | 80.32787
1 | 2 | 62.9 | 9.53 | 54.9 | 7.5 | 12.7 | 12.8 | 60 | 28 | 79.05282
1 | 2 | 62.9 | 9.53 | 54.9 | 7.5 | 12.7 | 12.8 | 60 | 56 | 75.59199
1 | 2 | 62.9 | 9.53 | 54.9 | 7.5 | 12.7 | 12.8 | 60 | 112 | 73.40619
1 | 2 | 62.9 | 9.53 | 54.9 | 7.5 | 12.7 | 12.8 | 80 | 28 | 75.22769
1 | 2 | 62.9 | 9.53 | 54.9 | 7.5 | 12.7 | 12.8 | 80 | 56 | 71.2204
1 | 2 | 62.9 | 9.53 | 54.9 | 7.5 | 12.7 | 12.8 | 80 | 112 | 66.12022
2 | 1 | 65 | 10 | 45.01 | 20 | 8.2 | 12.5 | 21 | 30 | 101.0886
2 | 1 | 65 | 10 | 45.01 | 20 | 8.2 | 12.5 | 21 | 60 | 96.08976
2 | 1 | 65 | 10 | 45.01 | 20 | 8.2 | 12.5 | 21 | 90 | 94.57898
2 | 1 | 65 | 10 | 45.01 | 20 | 8.2 | 12.5 | 21 | 180 | 88.44701
2 | 1 | 65 | 10 | 45.01 | 20 | 8.2 | 12.5 | 21 | 270 | 85.91424
2 | 1 | 65 | 10 | 45.01 | 20 | 8.2 | 12.5 | 21 | 360 | 85.93646
2 | 1 | 65 | 10 | 45.01 | 20 | 8.2 | 12.5 | 42 | 30 | 91.35748
2 | 1 | 65 | 10 | 45.01 | 20 | 8.2 | 12.5 | 42 | 60 | 90.04666
2 | 1 | 65 | 10 | 45.01 | 20 | 8.2 | 12.5 | 42 | 90 | 86.09198
2 | 1 | 65 | 10 | 45.01 | 20 | 8.2 | 12.5 | 42 | 180 | 80.0711
2 | 1 | 65 | 10 | 45.01 | 20 | 8.2 | 12.5 | 42 | 270 | 82.1373
2 | 1 | 65 | 10 | 45.01 | 20 | 8.2 | 12.5 | 42 | 360 | 81.04866
2 | 1 | 65 | 10 | 45.01 | 20 | 8.2 | 12.5 | 63 | 30 | 86.09198
2 | 1 | 65 | 10 | 45.01 | 20 | 8.2 | 12.5 | 63 | 60 | 80.44879
2 | 1 | 65 | 10 | 45.01 | 20 | 8.2 | 12.5 | 63 | 90 | 76.4719
2 | 1 | 65 | 10 | 45.01 | 20 | 8.2 | 12.5 | 63 | 180 | 65.07443
2 | 1 | 65 | 10 | 45.01 | 20 | 8.2 | 12.5 | 63 | 270 | 61.96401
2 | 1 | 65 | 10 | 45.01 | 20 | 8.2 | 12.5 | 63 | 360 | 62.14175
1 | 2 | 76 | 6 | 27.18 | 32.2 | 8.2 | 12.31 | 21 | 30 | 87.78514
1 | 2 | 76 | 6 | 27.18 | 32.2 | 8.2 | 12.31 | 21 | 60 | 86.57101
1 | 2 | 76 | 6 | 27.18 | 32.2 | 8.2 | 12.31 | 21 | 120 | 68.57984
1 | 2 | 76 | 6 | 27.18 | 32.2 | 8.2 | 12.31 | 40 | 30 | 73.50993
1 | 2 | 76 | 6 | 27.18 | 32.2 | 8.2 | 12.31 | 40 | 60 | 66.15158
1 | 2 | 76 | 6 | 27.18 | 32.2 | 8.2 | 12.31 | 40 | 120 | 46.4312
1 | 2 | 76 | 6 | 27.18 | 32.2 | 8.2 | 12.31 | 60 | 30 | 73.32597
1 | 2 | 76 | 6 | 27.18 | 32.2 | 8.2 | 12.31 | 60 | 60 | 55.77631
1 | 2 | 76 | 6 | 27.18 | 32.2 | 8.2 | 12.31 | 60 | 120 | 30.7947
2 | 1 | 67 | 6 | 37.9 | 10 | 12.8 | 12.31 | 28 | 15 | 72.82322
2 | 1 | 67 | 6 | 37.9 | 10 | 12.8 | 12.31 | 28 | 30 | 70.44855
2 | 1 | 67 | 6 | 37.9 | 10 | 12.8 | 12.31 | 28 | 90 | 56.72823
2 | 1 | 67 | 6 | 37.9 | 10 | 12.8 | 12.31 | 28 | 180 | 47.22955
2 | 1 | 67 | 6 | 37.9 | 10 | 12.8 | 12.31 | 28 | 360 | 23.48285
2 | 1 | 67 | 6 | 37.9 | 10 | 12.8 | 12.31 | 28 | 540 | 22.95515
2 | 1 | 67 | 6 | 37.9 | 10 | 8.2 | 12.31 | 28 | 15 | 87.33509
2 | 1 | 67 | 6 | 37.9 | 10 | 8.2 | 12.31 | 28 | 30 | 85.22427
2 | 1 | 67 | 6 | 37.9 | 10 | 8.2 | 12.31 | 28 | 90 | 75.98945
2 | 1 | 67 | 6 | 37.9 | 10 | 8.2 | 12.31 | 28 | 180 | 67.54617
2 | 1 | 67 | 6 | 37.9 | 10 | 8.2 | 12.31 | 28 | 360 | 56.99208
2 | 1 | 67 | 6 | 37.9 | 10 | 8.2 | 12.31 | 28 | 540 | 48.54881
2 | 1 | 67 | 6 | 37.9 | 10 | 7 | 12.31 | 28 | 15 | 80.21108
2 | 1 | 67 | 6 | 37.9 | 10 | 7 | 12.31 | 28 | 30 | 75.98945
2 | 1 | 67 | 6 | 37.9 | 10 | 7 | 12.31 | 28 | 90 | 67.01847
2 | 1 | 67 | 6 | 37.9 | 10 | 7 | 12.31 | 28 | 180 | 61.21372
2 | 1 | 67 | 6 | 37.9 | 10 | 7 | 12.31 | 28 | 360 | 49.34037
2 | 1 | 67 | 6 | 37.9 | 10 | 7 | 12.31 | 28 | 540 | 51.71504
2 | 1 | 67 | 6 | 37.9 | 10 | 12.8 | 12.31 | 40 | 15 | 78.36412
2 | 1 | 67 | 6 | 37.9 | 10 | 12.8 | 12.31 | 40 | 30 | 71.05541
2 | 1 | 67 | 6 | 37.9 | 10 | 12.8 | 12.31 | 40 | 90 | 54.32718
2 | 1 | 67 | 6 | 37.9 | 10 | 12.8 | 12.31 | 40 | 180 | 45.72559
2 | 1 | 67 | 6 | 37.9 | 10 | 12.8 | 12.31 | 40 | 360 | 11.50396
2 | 1 | 67 | 6 | 37.9 | 10 | 12.8 | 12.31 | 40 | 540 | 5.224274
2 | 1 | 67 | 6 | 37.9 | 10 | 8.2 | 12.31 | 40 | 15 | 82.03166
2 | 1 | 67 | 6 | 37.9 | 10 | 8.2 | 12.31 | 40 | 30 | 81.50396
2 | 1 | 67 | 6 | 37.9 | 10 | 8.2 | 12.31 | 40 | 90 | 79.68338
2 | 1 | 67 | 6 | 37.9 | 10 | 8.2 | 12.31 | 40 | 180 | 66.88654
2 | 1 | 67 | 6 | 37.9 | 10 | 8.2 | 12.31 | 40 | 360 | 45.46174
2 | 1 | 67 | 6 | 37.9 | 10 | 8.2 | 12.31 | 40 | 540 | 41.53034
2 | 1 | 67 | 6 | 37.9 | 10 | 7 | 12.31 | 40 | 15 | 70.5277
2 | 1 | 67 | 6 | 37.9 | 10 | 7 | 12.31 | 40 | 30 | 73.66755
2 | 1 | 67 | 6 | 37.9 | 10 | 7 | 12.31 | 40 | 90 | 72.61214
2 | 1 | 67 | 6 | 37.9 | 10 | 7 | 12.31 | 40 | 180 | 63.48285
2 | 1 | 67 | 6 | 37.9 | 10 | 7 | 12.31 | 40 | 360 | 46.22691
2 | 1 | 67 | 6 | 37.9 | 10 | 7 | 12.31 | 40 | 540 | 49.39314
2 | 1 | 67 | 6 | 37.9 | 10 | 12.8 | 12.31 | 60 | 15 | 83.11346
2 | 1 | 67 | 6 | 37.9 | 10 | 12.8 | 12.31 | 60 | 30 | 67.96834
2 | 1 | 67 | 6 | 37.9 | 10 | 12.8 | 12.31 | 60 | 90 | 41.6095
2 | 1 | 67 | 6 | 37.9 | 10 | 12.8 | 12.31 | 60 | 180 | 15.69921
2 | 1 | 67 | 6 | 37.9 | 10 | 12.8 | 12.31 | 60 | 360 | 1.081794
2 | 1 | 67 | 6 | 37.9 | 10 | 12.8 | 12.31 | 60 | 540 | 0.5277045
2 | 1 | 67 | 6 | 37.9 | 10 | 8.2 | 12.31 | 60 | 15 | 85.19789
2 | 1 | 67 | 6 | 37.9 | 10 | 8.2 | 12.31 | 60 | 30 | 84.77573
2 | 1 | 67 | 6 | 37.9 | 10 | 8.2 | 12.31 | 60 | 90 | 64.06332
2 | 1 | 67 | 6 | 37.9 | 10 | 8.2 | 12.31 | 60 | 180 | 55.1715
2 | 1 | 67 | 6 | 37.9 | 10 | 8.2 | 12.31 | 60 | 360 | 20.1847
2 | 1 | 67 | 6 | 37.9 | 10 | 8.2 | 12.31 | 60 | 540 | 16.35884
2 | 1 | 67 | 6 | 37.9 | 10 | 7 | 12.31 | 60 | 15 | 74.37995
2 | 1 | 67 | 6 | 37.9 | 10 | 7 | 12.31 | 60 | 30 | 72.11082
2 | 1 | 67 | 6 | 37.9 | 10 | 7 | 12.31 | 60 | 90 | 56.781
2 | 1 | 67 | 6 | 37.9 | 10 | 7 | 12.31 | 60 | 180 | 55.59367
2 | 1 | 67 | 6 | 37.9 | 10 | 7 | 12.31 | 60 | 360 | 30.15831
2 | 1 | 67 | 6 | 37.9 | 10 | 7 | 12.31 | 60 | 540 | 23.85224
2 | 1 | 67 | 6 | 37.9 | 20 | 12.8 | 12.31 | 28 | 15 | 57.36148
2 | 1 | 67 | 6 | 37.9 | 20 | 12.8 | 12.31 | 28 | 30 | 59.65699
2 | 1 | 67 | 6 | 37.9 | 20 | 12.8 | 12.31 | 28 | 90 | 53.19261
2 | 1 | 67 | 6 | 37.9 | 20 | 12.8 | 12.31 | 28 | 180 | 29.63061
2 | 1 | 67 | 6 | 37.9 | 20 | 12.8 | 12.31 | 28 | 360 | 13.98417
2 | 1 | 67 | 6 | 37.9 | 20 | 12.8 | 12.31 | 28 | 540 | 4.168865
2 | 1 | 67 | 6 | 37.9 | 20 | 8.2 | 12.31 | 28 | 15 | 58.3905
2 | 1 | 67 | 6 | 37.9 | 20 | 8.2 | 12.31 | 28 | 30 | 60.07916
2 | 1 | 67 | 6 | 37.9 | 20 | 8.2 | 12.31 | 28 | 90 | 57.99472
2 | 1 | 67 | 6 | 37.9 | 20 | 8.2 | 12.31 | 28 | 180 | 38.5752
2 | 1 | 67 | 6 | 37.9 | 20 | 8.2 | 12.31 | 28 | 360 | 37.73087
2 | 1 | 67 | 6 | 37.9 | 20 | 8.2 | 12.31 | 28 | 540 | 38.78628
2 | 1 | 67 | 6 | 37.9 | 20 | 7 | 12.31 | 28 | 15 | 59.44591
2 | 1 | 67 | 6 | 37.9 | 20 | 7 | 12.31 | 28 | 30 | 59.02375
2 | 1 | 67 | 6 | 37.9 | 20 | 7 | 12.31 | 28 | 90 | 56.72823
2 | 1 | 67 | 6 | 37.9 | 20 | 7 | 12.31 | 28 | 180 | 28.5752
2 | 1 | 67 | 6 | 37.9 | 20 | 7 | 12.31 | 28 | 360 | 30.44855
2 | 1 | 67 | 6 | 37.9 | 20 | 7 | 12.31 | 28 | 540 | 15.22427
2 | 1 | 67 | 6 | 37.9 | 20 | 12.8 | 12.31 | 40 | 15 | 74.90765
2 | 1 | 67 | 6 | 37.9 | 20 | 12.8 | 12.31 | 40 | 30 | 60.42216
2 | 1 | 67 | 6 | 37.9 | 20 | 12.8 | 12.31 | 40 | 90 | 44.27441
2 | 1 | 67 | 6 | 37.9 | 20 | 12.8 | 12.31 | 40 | 180 | 18.2058
2 | 1 | 67 | 6 | 37.9 | 20 | 12.8 | 12.31 | 40 | 360 | 3.720317
2 | 1 | 67 | 6 | 37.9 | 20 | 12.8 | 12.31 | 40 | 540 | 2.058047
2 | 1 | 67 | 6 | 37.9 | 20 | 8.2 | 12.31 | 40 | 15 | 72.82322
2 | 1 | 67 | 6 | 37.9 | 20 | 8.2 | 12.31 | 40 | 30 | 63.72032
2 | 1 | 67 | 6 | 37.9 | 20 | 8.2 | 12.31 | 40 | 90 | 49.65699
2 | 1 | 67 | 6 | 37.9 | 20 | 8.2 | 12.31 | 40 | 180 | 32.29551
2 | 1 | 67 | 6 | 37.9 | 20 | 8.2 | 12.31 | 40 | 360 | 12.21636
2 | 1 | 67 | 6 | 37.9 | 20 | 8.2 | 12.31 | 40 | 540 | 12.42744
2 | 1 | 67 | 6 | 37.9 | 20 | 7 | 12.31 | 40 | 15 | 69.73615
2 | 1 | 67 | 6 | 37.9 | 20 | 7 | 12.31 | 40 | 30 | 61.74142
2 | 1 | 67 | 6 | 37.9 | 20 | 7 | 12.31 | 40 | 90 | 48.41689
2 | 1 | 67 | 6 | 37.9 | 20 | 7 | 12.31 | 40 | 180 | 24.22164
2 | 1 | 67 | 6 | 37.9 | 20 | 7 | 12.31 | 40 | 360 | 6.200528
2 | 1 | 67 | 6 | 37.9 | 20 | 7 | 12.31 | 40 | 540 | 7.440633
2 | 1 | 67 | 6 | 37.9 | 20 | 12.8 | 12.31 | 60 | 15 | 56.91293
2 | 1 | 67 | 6 | 37.9 | 20 | 12.8 | 12.31 | 60 | 30 | 50.23747
2 | 1 | 67 | 6 | 37.9 | 20 | 12.8 | 12.31 | 60 | 90 | 23.61478
2 | 1 | 67 | 6 | 37.9 | 20 | 12.8 | 12.31 | 60 | 180 | 2.348285
2 | 1 | 67 | 6 | 37.9 | 20 | 12.8 | 12.31 | 60 | 360 | 0.9973615
2 | 1 | 67 | 6 | 37.9 | 20 | 12.8 | 12.31 | 60 | 540 | 0.8733509
2 | 1 | 67 | 6 | 37.9 | 20 | 8.2 | 12.31 | 60 | 15 | 59.8153
2 | 1 | 67 | 6 | 37.9 | 20 | 8.2 | 12.31 | 60 | 30 | 56.49077
2 | 1 | 67 | 6 | 37.9 | 20 | 8.2 | 12.31 | 60 | 90 | 34.8285
2 | 1 | 67 | 6 | 37.9 | 20 | 8.2 | 12.31 | 60 | 180 | 23.35092
2 | 1 | 67 | 6 | 37.9 | 20 | 8.2 | 12.31 | 60 | 360 | 5.356201
2 | 1 | 67 | 6 | 37.9 | 20 | 8.2 | 12.31 | 60 | 540 | 1.899736
2 | 1 | 67 | 6 | 37.9 | 20 | 7 | 12.31 | 60 | 15 | 53.56201
2 | 1 | 67 | 6 | 37.9 | 20 | 7 | 12.31 | 60 | 30 | 52.3219
2 | 1 | 67 | 6 | 37.9 | 20 | 7 | 12.31 | 60 | 90 | 23.61478
2 | 1 | 67 | 6 | 37.9 | 20 | 7 | 12.31 | 60 | 180 | 17.51979
2 | 1 | 67 | 6 | 37.9 | 20 | 7 | 12.31 | 60 | 360 | 10.94987
2 | 1 | 67 | 6 | 37.9 | 20 | 7 | 12.31 | 60 | 540 | 4.802111
1 | 2 | 63 | 16 | 46.93 | 20 | 8 | 12.8 | 25 | 15 | 97.82
1 | 2 | 63 | 16 | 46.93 | 20 | 8 | 12.8 | 25 | 30 | 96.58
1 | 2 | 63 | 16 | 46.93 | 20 | 8 | 12.8 | 25 | 60 | 94.37
1 | 2 | 63 | 16 | 46.93 | 20 | 8 | 12.8 | 25 | 90 | 92.37
1 | 2 | 63 | 16 | 46.93 | 20 | 8 | 12.8 | 25 | 183 | 89.16
1 | 2 | 63 | 16 | 46.93 | 20 | 8 | 12.8 | 40 | 15 | 96.7
1 | 2 | 63 | 16 | 46.93 | 20 | 8 | 12.8 | 40 | 30 | 94.73
1 | 2 | 63 | 16 | 46.93 | 20 | 8 | 12.8 | 40 | 60 | 91.23
1 | 2 | 63 | 16 | 46.93 | 20 | 8 | 12.8 | 40 | 90 | 88.05
1 | 2 | 63 | 16 | 46.93 | 20 | 8 | 12.8 | 40 | 183 | 80.22
1 | 2 | 63 | 16 | 46.93 | 20 | 8 | 12.8 | 60 | 15 | 92.93
1 | 2 | 63 | 16 | 46.93 | 20 | 8 | 12.8 | 60 | 30 | 97.04
1 | 2 | 63 | 16 | 46.93 | 20 | 8 | 12.8 | 60 | 60 | 76.58
1 | 2 | 63 | 16 | 46.93 | 20 | 8 | 12.8 | 60 | 90 | 68.27
1 | 2 | 63 | 16 | 46.93 | 20 | 8 | 12.8 | 60 | 183 | 53.1
1 | 2 | 63 | 16 | 46.93 | 20 | 7.4 | 12.8 | 25 | 15 | 95.18
1 | 2 | 63 | 16 | 46.93 | 20 | 7.4 | 12.8 | 25 | 30 | 93.16
1 | 2 | 63 | 16 | 46.93 | 20 | 7.4 | 12.8 | 25 | 60 | 91.14
1 | 2 | 63 | 16 | 46.93 | 20 | 7.4 | 12.8 | 25 | 90 | 88.56
1 | 2 | 63 | 16 | 46.93 | 20 | 7.4 | 12.8 | 25 | 183 | 82.39
1 | 2 | 63 | 16 | 46.93 | 20 | 7.4 | 12.8 | 40 | 15 | 92.82
1 | 2 | 63 | 16 | 46.93 | 20 | 7.4 | 12.8 | 40 | 30 | 90.13
1 | 2 | 63 | 16 | 46.93 | 20 | 7.4 | 12.8 | 40 | 60 | 86.21
1 | 2 | 63 | 16 | 46.93 | 20 | 7.4 | 12.8 | 40 | 90 | 79.14
1 | 2 | 63 | 16 | 46.93 | 20 | 7.4 | 12.8 | 40 | 183 | 72.52
1 | 2 | 63 | 16 | 46.93 | 20 | 7.4 | 12.8 | 60 | 15 | 88.44
1 | 2 | 63 | 16 | 46.93 | 20 | 7.4 | 12.8 | 60 | 30 | 82.17
1 | 2 | 63 | 16 | 46.93 | 20 | 7.4 | 12.8 | 60 | 60 | 73.53
1 | 2 | 63 | 16 | 46.93 | 20 | 7.4 | 12.8 | 60 | 90 | 66.02
1 | 2 | 63 | 16 | 46.93 | 20 | 7.4 | 12.8 | 60 | 183 | 48.75

## Sheet1
文献出处 | FT | MT | VF | D | IS | Concrete cover | opH | ipH | CT | T | Days | ILSSR | 计算区 |  | 备注
| b | e | 65 | 8 | 46.12 | 35 | SW | 12.51 | SWSSC | 25 | 90 | 89.50564 | 41.28 | 46.12 | Mitigating the deterioration of BFRP bars in seawater sea sand mortar by reducing alkalinity
| b | e | 65 | 8 | 46.12 | 35 | SW | 12.51 | SWSSC | 25 | 180 | 80.33391 | 37.05 | 46.12
| b | e | 65 | 8 | 46.12 | 35 | SW | 12.51 | SWSSC | 25 | 240 | 81.33131 | 37.51 | 46.12
| b | e | 65 | 8 | 46.12 | 35 | SW | 12.51 | SWSSC | 40 | 90 | 77.51518 | 35.75 | 46.12
| b | e | 65 | 8 | 46.12 | 35 | SW | 12.51 | SWSSC | 40 | 180 | 70.94536 | 32.72 | 46.12
| b | e | 65 | 8 | 46.12 | 35 | SW | 12.51 | SWSSC | 40 | 240 | 63.11795 | 29.11 | 46.12
| b | e | 65 | 8 | 46.12 | 35 | SW | 12.51 | SWSSC | 55 | 90 | 68.38682 | 31.54 | 46.12
| b | e | 65 | 8 | 46.12 | 35 | SW | 12.51 | SWSSC | 55 | 180 | 52.97051 | 24.43 | 46.12
| b | e | 65 | 8 | 46.12 | 35 | SW | 12.51 | SWSSC | 55 | 240 | 42.02082 | 19.38 | 46.12
| b | e | 65 | 8 | 46.12 | 35 | SW | 11.65 | SWSSC | 25 | 90 | 87.90113 | 40.54 | 46.12
| b | e | 65 | 8 | 46.12 | 35 | SW | 11.65 | SWSSC | 25 | 180 | 92.82307 | 42.81 | 46.12
| b | e | 65 | 8 | 46.12 | 35 | SW | 11.65 | SWSSC | 25 | 240 | 86.10147 | 39.71 | 46.12
| b | e | 65 | 8 | 46.12 | 35 | SW | 11.65 | SWSSC | 40 | 90 | 80.31223 | 37.04 | 46.12
| b | e | 65 | 8 | 46.12 | 35 | SW | 11.65 | SWSSC | 40 | 180 | 77.81873 | 35.89 | 46.12
| b | e | 65 | 8 | 46.12 | 35 | SW | 11.65 | SWSSC | 40 | 240 | 86.83868 | 40.05 | 46.12
| b | e | 65 | 8 | 46.12 | 35 | SW | 11.65 | SWSSC | 55 | 90 | 86.40503 | 39.85 | 46.12
| b | e | 65 | 8 | 46.12 | 35 | SW | 11.65 | SWSSC | 55 | 180 | 80.5941 | 37.17 | 46.12
| b | e | 65 | 8 | 46.12 | 35 | SW | 11.65 | SWSSC | 55 | 240 | 87.64094 | 40.42 | 46.12
| b | e | 65 | 8 | 46.12 | 35 | SW | 11.12 | SWSSC | 25 | 90 | 91.73894 | 42.31 | 46.12
| b | e | 65 | 8 | 46.12 | 35 | SW | 11.12 | SWSSC | 25 | 180 | 86.47008 | 39.88 | 46.12
| b | e | 65 | 8 | 46.12 | 35 | SW | 11.12 | SWSSC | 25 | 240 | 88.52992 | 40.83 | 46.12
| b | e | 65 | 8 | 46.12 | 35 | SW | 11.12 | SWSSC | 40 | 90 | 85.97138 | 39.65 | 46.12
| b | e | 65 | 8 | 46.12 | 35 | SW | 11.12 | SWSSC | 40 | 180 | 79.27147 | 36.56 | 46.12
| b | e | 65 | 8 | 46.12 | 35 | SW | 11.12 | SWSSC | 40 | 240 | 86.10147 | 39.71 | 46.12
| b | e | 65 | 8 | 46.12 | 35 | SW | 11.12 | SWSSC | 55 | 90 | 85.86297 | 39.6 | 46.12
| b | e | 65 | 8 | 46.12 | 35 | SW | 11.12 | SWSSC | 55 | 180 | 80.7242 | 37.23 | 46.12
| b | e | 65 | 8 | 46.12 | 35 | SW | 11.12 | SWSSC | 55 | 240 | 83.97658 | 38.73 | 46.12
| b | e | 65 | 8 | 46.5 | 35 | SW | 11.5 | SWSSC | 25 | 60 | 94.4086 | 43.9 | 46.5 | A comparative study of bare and seawater sea sand concrete wrapped basalt fiber-reinforced polymer bars exposed to laboratory and real marine environments
| b | e | 65 | 8 | 46.5 | 35 | SW | 11.5 | SWSSC | 25 | 120 | 90.10753 | 41.9 | 46.5
| b | e | 65 | 8 | 46.5 | 35 | SW | 11.5 | SWSSC | 25 | 180 | 87.09677 | 40.5 | 46.5
| b | e | 65 | 8 | 46.5 | 35 | SW | 11.5 | SWSSC | 40 | 60 | 91.6129 | 42.6 | 46.5
| b | e | 65 | 8 | 46.5 | 35 | SW | 11.5 | SWSSC | 40 | 120 | 86.45161 | 40.2 | 46.5
| b | e | 65 | 8 | 46.5 | 35 | SW | 11.5 | SWSSC | 40 | 180 | 85.5914 | 39.8 | 46.5
| b | e | 65 | 8 | 46.5 | 35 | SW | 11.5 | SWSSC | 55 | 60 | 88.17204 | 41 | 46.5
| b | e | 65 | 8 | 46.5 | 35 | SW | 11.5 | SWSSC | 55 | 120 | 84.08602 | 39.1 | 46.5
| b | e | 65 | 8 | 46.5 | 35 | SW | 11.5 | SWSSC | 55 | 180 | 81.29032 | 37.8 | 46.5
| b | e | 65 | 8 | 46.5 | 35 | SW | 12.8 | SWSSC | 25 | 60 | 89.24731 | 41.5 | 46.5
| b | e | 65 | 8 | 46.5 | 35 | SW | 12.8 | SWSSC | 25 | 120 | 79.13978 | 36.8 | 46.5
| b | e | 65 | 8 | 46.5 | 35 | SW | 12.8 | SWSSC | 25 | 180 | 72.47312 | 33.7 | 46.5
| b | e | 65 | 8 | 46.5 | 35 | SW | 12.8 | SWSSC | 40 | 60 | 82.15054 | 38.2 | 46.5
| b | e | 65 | 8 | 46.5 | 35 | SW | 12.8 | SWSSC | 40 | 120 | 70.96774 | 33 | 46.5
| b | e | 65 | 8 | 46.5 | 35 | SW | 12.8 | SWSSC | 40 | 180 | 59.35484 | 27.6 | 46.5
| b | e | 65 | 8 | 46.5 | 35 | SW | 12.8 | SWSSC | 55 | 60 | 66.45161 | 30.9 | 46.5
| b | e | 65 | 8 | 46.5 | 35 | SW | 12.8 | SWSSC | 55 | 120 | 63.01075 | 29.3 | 46.5
| b | e | 65 | 8 | 46.5 | 35 | SW | 12.8 | SWSSC | 55 | 180 | 53.76344 | 25 | 46.5
| e | v | 62.9 | 9.53 | 43 | 50 | TW | 13.6 | NC | 20 | 60 | 100 |  |  | Accelerated aging tests for evaluations of durability performanceof FRP reinforcing bars for concrete structures
| g | v | 62.9 | 9.53 | 43 | 50 | TW | 12.7 | HPC | 20 | 60 | 97
| g | v | 62.9 | 9.53 | 43 | 50 | AW12.7 | 13.6 | NC | 60 | 60 | 88
| g | v | 62.9 | 9.53 | 43 | 50 | AW12.7 | 12.7 | HPC | 60 | 60 | 95
| g | v | 62.9 | 9.53 | 54.9 | 12.5 | TW | 12.8 | NC | 23 | 28 | 91.62113 | 50.3 | 54.9 | Comparative durability of GFRP composite reinforcing bars in concrete and in simulated concrete environments
| g | v | 62.9 | 9.53 | 54.9 | 12.5 | TW | 12.8 | NC | 23 | 56 | 89.79964 | 49.3 | 54.9
| g | v | 62.9 | 9.53 | 54.9 | 12.5 | TW | 12.8 | NC | 23 | 112 | 87.61384 | 48.1 | 54.9
| g | v | 62.9 | 9.53 | 54.9 | 12.5 | TW | 12.8 | NC | 60 | 28 | 88.88889 | 48.8 | 54.9
| g | v | 62.9 | 9.53 | 54.9 | 12.5 | TW | 12.8 | NC | 60 | 56 | 85.6102 | 47 | 54.9
| g | v | 62.9 | 9.53 | 54.9 | 12.5 | TW | 12.8 | NC | 60 | 112 | 83.06011 | 45.6 | 54.9
| g | v | 62.9 | 9.53 | 54.9 | 12.5 | TW | 12.8 | NC | 80 | 28 | 79.23497 | 43.5 | 54.9
| g | v | 62.9 | 9.53 | 54.9 | 12.5 | TW | 12.8 | NC | 80 | 56 | 75.59199 | 41.5 | 54.9
| g | v | 62.9 | 9.53 | 54.9 | 12.5 | TW | 12.8 | NC | 80 | 112 | 70.1275 | 38.5 | 54.9
| g | v | 62.9 | 9.53 | 54.9 | 12.5 | SW8.2 | 12.8 | NC | 23 | 28 | 95.62842 | 52.5 | 54.9
| g | v | 62.9 | 9.53 | 54.9 | 12.5 | SW8.2 | 12.8 | NC | 23 | 56 | 92.53188 | 50.8 | 54.9
| g | v | 62.9 | 9.53 | 54.9 | 12.5 | SW8.2 | 12.8 | NC | 23 | 112 | 90.52823 | 49.7 | 54.9
| g | v | 62.9 | 9.53 | 54.9 | 12.5 | SW8.2 | 12.8 | NC | 60 | 28 | 92.53188 | 50.8 | 54.9
| g | v | 62.9 | 9.53 | 54.9 | 12.5 | SW8.2 | 12.8 | NC | 60 | 56 | 89.98179 | 49.4 | 54.9
| g | v | 62.9 | 9.53 | 54.9 | 12.5 | SW8.2 | 12.8 | NC | 60 | 112 | 86.88525 | 47.7 | 54.9
| g | v | 62.9 | 9.53 | 54.9 | 12.5 | SW8.2 | 12.8 | NC | 80 | 28 | 86.15665 | 47.3 | 54.9
| g | v | 62.9 | 9.53 | 54.9 | 12.5 | SW8.2 | 12.8 | NC | 80 | 56 | 83.97086 | 46.1 | 54.9
| g | v | 62.9 | 9.53 | 54.9 | 12.5 | SW8.2 | 12.8 | NC | 80 | 112 | 81.23862 | 44.6 | 54.9
| g | v | 62.9 | 9.53 | 54.9 | 12.5 | AW12.7 | 12.8 | NC | 23 | 28 | 86.52095 | 47.5 | 54.9
| g | v | 62.9 | 9.53 | 54.9 | 12.5 | AW12.7 | 12.8 | NC | 23 | 56 | 83.60656 | 45.9 | 54.9
| g | v | 62.9 | 9.53 | 54.9 | 12.5 | AW12.7 | 12.8 | NC | 23 | 112 | 80.32787 | 44.1 | 54.9
| g | v | 62.9 | 9.53 | 54.9 | 12.5 | AW12.7 | 12.8 | NC | 60 | 28 | 79.05282 | 43.4 | 54.9
| g | v | 62.9 | 9.53 | 54.9 | 12.5 | AW12.7 | 12.8 | NC | 60 | 56 | 75.59199 | 41.5 | 54.9
| g | v | 62.9 | 9.53 | 54.9 | 12.5 | AW12.7 | 12.8 | NC | 60 | 112 | 73.40619 | 40.3 | 54.9
| g | v | 62.9 | 9.53 | 54.9 | 12.5 | AW12.7 | 12.8 | NC | 80 | 28 | 75.22769 | 41.3 | 54.9
| g | v | 62.9 | 9.53 | 54.9 | 12.5 | AW12.7 | 12.8 | NC | 80 | 56 | 71.2204 | 39.1 | 54.9
| g | v | 62.9 | 9.53 | 54.9 | 12.5 | AW12.7 | 12.8 | NC | 80 | 112 | 66.12022 | 36.3 | 54.9
| b | e | 65 | 10 | 45.01 | 25 | SW | 12.5 | SWSSC | 21 | 30 | 101.0886 | 45.5 | 45.01 | Degradation of mechanical properties and microstructure evolution of basalt-carbon based hybrid FRP bars in real seawater and sea-sand concrete
| b | e | 65 | 10 | 45.01 | 25 | SW | 12.5 | SWSSC | 21 | 60 | 96.08976 | 43.25 | 45.01
| b | e | 65 | 10 | 45.01 | 25 | SW | 12.5 | SWSSC | 21 | 90 | 94.57898 | 42.57 | 45.01
| b | e | 65 | 10 | 45.01 | 25 | SW | 12.5 | SWSSC | 21 | 180 | 88.44701 | 39.81 | 45.01
| b | e | 65 | 10 | 45.01 | 25 | SW | 12.5 | SWSSC | 21 | 270 | 85.91424 | 38.67 | 45.01
| b | e | 65 | 10 | 45.01 | 25 | SW | 12.5 | SWSSC | 21 | 360 | 85.93646 | 38.68 | 45.01
| b | e | 65 | 10 | 45.01 | 25 | SW | 12.5 | SWSSC | 42 | 30 | 91.35748 | 41.12 | 45.01
| b | e | 65 | 10 | 45.01 | 25 | SW | 12.5 | SWSSC | 42 | 60 | 90.04666 | 40.53 | 45.01
| b | e | 65 | 10 | 45.01 | 25 | SW | 12.5 | SWSSC | 42 | 90 | 86.09198 | 38.75 | 45.01
| b | e | 65 | 10 | 45.01 | 25 | SW | 12.5 | SWSSC | 42 | 180 | 80.0711 | 36.04 | 45.01
| b | e | 65 | 10 | 45.01 | 25 | SW | 12.5 | SWSSC | 42 | 270 | 82.1373 | 36.97 | 45.01
| b | e | 65 | 10 | 45.01 | 25 | SW | 12.5 | SWSSC | 42 | 360 | 81.04866 | 36.48 | 45.01
| b | e | 65 | 10 | 45.01 | 25 | SW | 12.5 | SWSSC | 63 | 30 | 86.09198 | 38.75 | 45.01
| b | e | 65 | 10 | 45.01 | 25 | SW | 12.5 | SWSSC | 63 | 60 | 80.44879 | 36.21 | 45.01
| b | e | 65 | 10 | 45.01 | 25 | SW | 12.5 | SWSSC | 63 | 90 | 76.4719 | 34.42 | 45.01
| b | e | 65 | 10 | 45.01 | 25 | SW | 12.5 | SWSSC | 63 | 180 | 65.07443 | 29.29 | 45.01
| b | e | 65 | 10 | 45.01 | 25 | SW | 12.5 | SWSSC | 63 | 270 | 61.96401 | 27.89 | 45.01
| b | e | 65 | 10 | 45.01 | 25 | SW | 12.5 | SWSSC | 63 | 360 | 62.14175 | 27.97 | 45.01
| g | v | 76 | 6 | 27.18 | 32.2 | SW | 12.31 | SWSSC | 21 | 30 | 87.78514 | 23.86 | 27.18 | Durability of GFRP bars embedded in seawater sea-sand concrete: A coupling effect of prestress and immersion in seawater
| g | v | 76 | 6 | 27.18 | 32.2 | SW | 12.31 | SWSSC | 21 | 60 | 86.57101 | 23.53 | 27.18
| g | v | 76 | 6 | 27.18 | 32.2 | SW | 12.31 | SWSSC | 21 | 120 | 68.57984 | 18.64 | 27.18
| g | v | 76 | 6 | 27.18 | 32.2 | SW | 12.31 | SWSSC | 40 | 30 | 73.50993 | 19.98 | 27.18
| g | v | 76 | 6 | 27.18 | 32.2 | SW | 12.31 | SWSSC | 40 | 60 | 66.15158 | 17.98 | 27.18
| g | v | 76 | 6 | 27.18 | 32.2 | SW | 12.31 | SWSSC | 40 | 120 | 46.4312 | 12.62 | 27.18
| g | v | 76 | 6 | 27.18 | 32.2 | SW | 12.31 | SWSSC | 60 | 30 | 73.32597 | 19.93 | 27.18
| g | v | 76 | 6 | 27.18 | 32.2 | SW | 12.31 | SWSSC | 60 | 60 | 55.77631 | 15.16 | 27.18
| g | v | 76 | 6 | 27.18 | 32.2 | SW | 12.31 | SWSSC | 60 | 120 | 30.7947 | 8.37 | 27.18
| b | e | 67 | 6 | 37.9 | 10 | AW12.8 | 12.31 | SWSSC | 28 | 15 | 72.82322 | 27.6 | 37.9 | Long-term shear performance of bare and cement mortar-coated BFRPbars in corrosive environments
| b | e | 67 | 6 | 37.9 | 10 | AW12.8 | 12.31 | SWSSC | 28 | 30 | 70.44855 | 26.7 | 37.9
| b | e | 67 | 6 | 37.9 | 10 | AW12.8 | 12.31 | SWSSC | 28 | 90 | 56.72823 | 21.5 | 37.9
| b | e | 67 | 6 | 37.9 | 10 | AW12.8 | 12.31 | SWSSC | 28 | 180 | 47.22955 | 17.9 | 37.9
| b | e | 67 | 6 | 37.9 | 10 | AW12.8 | 12.31 | SWSSC | 28 | 360 | 23.48285 | 8.9 | 37.9
| b | e | 67 | 6 | 37.9 | 10 | AW12.8 | 12.31 | SWSSC | 28 | 540 | 22.95515 | 8.7 | 37.9
| b | e | 67 | 6 | 37.9 | 10 | SW | 12.31 | SWSSC | 28 | 15 | 87.33509 | 33.1 | 37.9
| b | e | 67 | 6 | 37.9 | 10 | SW | 12.31 | SWSSC | 28 | 30 | 85.22427 | 32.3 | 37.9
| b | e | 67 | 6 | 37.9 | 10 | SW | 12.31 | SWSSC | 28 | 90 | 75.98945 | 28.8 | 37.9
| b | e | 67 | 6 | 37.9 | 10 | SW | 12.31 | SWSSC | 28 | 180 | 67.54617 | 25.6 | 37.9
| b | e | 67 | 6 | 37.9 | 10 | SW | 12.31 | SWSSC | 28 | 360 | 56.99208 | 21.6 | 37.9
| b | e | 67 | 6 | 37.9 | 10 | SW | 12.31 | SWSSC | 28 | 540 | 48.54881 | 18.4 | 37.9
| b | e | 67 | 6 | 37.9 | 10 | Water | 12.31 | SWSSC | 28 | 15 | 80.21108 | 30.4 | 37.9
| b | e | 67 | 6 | 37.9 | 10 | Water | 12.31 | SWSSC | 28 | 30 | 75.98945 | 28.8 | 37.9
| b | e | 67 | 6 | 37.9 | 10 | Water | 12.31 | SWSSC | 28 | 90 | 67.01847 | 25.4 | 37.9
| b | e | 67 | 6 | 37.9 | 10 | Water | 12.31 | SWSSC | 28 | 180 | 61.21372 | 23.2 | 37.9
| b | e | 67 | 6 | 37.9 | 10 | Water | 12.31 | SWSSC | 28 | 360 | 49.34037 | 18.7 | 37.9
| b | e | 67 | 6 | 37.9 | 10 | Water | 12.31 | SWSSC | 28 | 540 | 51.71504 | 19.6 | 37.9
| b | e | 67 | 6 | 37.9 | 10 | AW12.8 | 12.31 | SWSSC | 40 | 15 | 78.36412 | 29.7 | 37.9
| b | e | 67 | 6 | 37.9 | 10 | AW12.8 | 12.31 | SWSSC | 40 | 30 | 71.05541 | 26.93 | 37.9
| b | e | 67 | 6 | 37.9 | 10 | AW12.8 | 12.31 | SWSSC | 40 | 90 | 54.32718 | 20.59 | 37.9
| b | e | 67 | 6 | 37.9 | 10 | AW12.8 | 12.31 | SWSSC | 40 | 180 | 45.72559 | 17.33 | 37.9
| b | e | 67 | 6 | 37.9 | 10 | AW12.8 | 12.31 | SWSSC | 40 | 360 | 11.50396 | 4.36 | 37.9
| b | e | 67 | 6 | 37.9 | 10 | AW12.8 | 12.31 | SWSSC | 40 | 540 | 5.224274 | 1.98 | 37.9
| b | e | 67 | 6 | 37.9 | 10 | SW | 12.31 | SWSSC | 40 | 15 | 82.03166 | 31.09 | 37.9
| b | e | 67 | 6 | 37.9 | 10 | SW | 12.31 | SWSSC | 40 | 30 | 81.50396 | 30.89 | 37.9
| b | e | 67 | 6 | 37.9 | 10 | SW | 12.31 | SWSSC | 40 | 90 | 79.68338 | 30.2 | 37.9
| b | e | 67 | 6 | 37.9 | 10 | SW | 12.31 | SWSSC | 40 | 180 | 66.88654 | 25.35 | 37.9
| b | e | 67 | 6 | 37.9 | 10 | SW | 12.31 | SWSSC | 40 | 360 | 45.46174 | 17.23 | 37.9
| b | e | 67 | 6 | 37.9 | 10 | SW | 12.31 | SWSSC | 40 | 540 | 41.53034 | 15.74 | 37.9
| b | e | 67 | 6 | 37.9 | 10 | Water | 12.31 | SWSSC | 40 | 15 | 70.5277 | 26.73 | 37.9
| b | e | 67 | 6 | 37.9 | 10 | Water | 12.31 | SWSSC | 40 | 30 | 73.66755 | 27.92 | 37.9
| b | e | 67 | 6 | 37.9 | 10 | Water | 12.31 | SWSSC | 40 | 90 | 72.61214 | 27.52 | 37.9
| b | e | 67 | 6 | 37.9 | 10 | Water | 12.31 | SWSSC | 40 | 180 | 63.48285 | 24.06 | 37.9
| b | e | 67 | 6 | 37.9 | 10 | Water | 12.31 | SWSSC | 40 | 360 | 46.22691 | 17.52 | 37.9
| b | e | 67 | 6 | 37.9 | 10 | Water | 12.31 | SWSSC | 40 | 540 | 49.39314 | 18.72 | 37.9
| b | e | 67 | 6 | 37.9 | 10 | AW12.8 | 12.31 | SWSSC | 60 | 15 | 83.11346 | 31.5 | 37.9
| b | e | 67 | 6 | 37.9 | 10 | AW12.8 | 12.31 | SWSSC | 60 | 30 | 67.96834 | 25.76 | 37.9
| b | e | 67 | 6 | 37.9 | 10 | AW12.8 | 12.31 | SWSSC | 60 | 90 | 41.6095 | 15.77 | 37.9
| b | e | 67 | 6 | 37.9 | 10 | AW12.8 | 12.31 | SWSSC | 60 | 180 | 15.69921 | 5.95 | 37.9
| b | e | 67 | 6 | 37.9 | 10 | AW12.8 | 12.31 | SWSSC | 60 | 360 | 1.081794 | 0.41 | 37.9
| b | e | 67 | 6 | 37.9 | 10 | AW12.8 | 12.31 | SWSSC | 60 | 540 | 0.5277045 | 0.2 | 37.9
| b | e | 67 | 6 | 37.9 | 10 | SW | 12.31 | SWSSC | 60 | 15 | 85.19789 | 32.29 | 37.9
| b | e | 67 | 6 | 37.9 | 10 | SW | 12.31 | SWSSC | 60 | 30 | 84.77573 | 32.13 | 37.9
| b | e | 67 | 6 | 37.9 | 10 | SW | 12.31 | SWSSC | 60 | 90 | 64.06332 | 24.28 | 37.9
| b | e | 67 | 6 | 37.9 | 10 | SW | 12.31 | SWSSC | 60 | 180 | 55.1715 | 20.91 | 37.9
| b | e | 67 | 6 | 37.9 | 10 | SW | 12.31 | SWSSC | 60 | 360 | 20.1847 | 7.65 | 37.9
| b | e | 67 | 6 | 37.9 | 10 | SW | 12.31 | SWSSC | 60 | 540 | 16.35884 | 6.2 | 37.9
| b | e | 67 | 6 | 37.9 | 10 | Water | 12.31 | SWSSC | 60 | 15 | 74.37995 | 28.19 | 37.9
| b | e | 67 | 6 | 37.9 | 10 | Water | 12.31 | SWSSC | 60 | 30 | 72.11082 | 27.33 | 37.9
| b | e | 67 | 6 | 37.9 | 10 | Water | 12.31 | SWSSC | 60 | 90 | 56.781 | 21.52 | 37.9
| b | e | 67 | 6 | 37.9 | 10 | Water | 12.31 | SWSSC | 60 | 180 | 55.59367 | 21.07 | 37.9
| b | e | 67 | 6 | 37.9 | 10 | Water | 12.31 | SWSSC | 60 | 360 | 30.15831 | 11.43 | 37.9
| b | e | 67 | 6 | 37.9 | 10 | Water | 12.31 | SWSSC | 60 | 540 | 23.85224 | 9.04 | 37.9
| b | e | 67 | 6 | 37.9 | 20 | AW12.8 | 12.31 | SWSSC | 28 | 15 | 57.36148 | 21.74 | 37.9
| b | e | 67 | 6 | 37.9 | 20 | AW12.8 | 12.31 | SWSSC | 28 | 30 | 59.65699 | 22.61 | 37.9
| b | e | 67 | 6 | 37.9 | 20 | AW12.8 | 12.31 | SWSSC | 28 | 90 | 53.19261 | 20.16 | 37.9
| b | e | 67 | 6 | 37.9 | 20 | AW12.8 | 12.31 | SWSSC | 28 | 180 | 29.63061 | 11.23 | 37.9
| b | e | 67 | 6 | 37.9 | 20 | AW12.8 | 12.31 | SWSSC | 28 | 360 | 13.98417 | 5.3 | 37.9
| b | e | 67 | 6 | 37.9 | 20 | AW12.8 | 12.31 | SWSSC | 28 | 540 | 4.168865 | 1.58 | 37.9
| b | e | 67 | 6 | 37.9 | 20 | SW | 12.31 | SWSSC | 28 | 15 | 58.3905 | 22.13 | 37.9
| b | e | 67 | 6 | 37.9 | 20 | SW | 12.31 | SWSSC | 28 | 30 | 60.07916 | 22.77 | 37.9
| b | e | 67 | 6 | 37.9 | 20 | SW | 12.31 | SWSSC | 28 | 90 | 57.99472 | 21.98 | 37.9
| b | e | 67 | 6 | 37.9 | 20 | SW | 12.31 | SWSSC | 28 | 180 | 38.5752 | 14.62 | 37.9
| b | e | 67 | 6 | 37.9 | 20 | SW | 12.31 | SWSSC | 28 | 360 | 37.73087 | 14.3 | 37.9
| b | e | 67 | 6 | 37.9 | 20 | SW | 12.31 | SWSSC | 28 | 540 | 38.78628 | 14.7 | 37.9
| b | e | 67 | 6 | 37.9 | 20 | Water | 12.31 | SWSSC | 28 | 15 | 59.44591 | 22.53 | 37.9
| b | e | 67 | 6 | 37.9 | 20 | Water | 12.31 | SWSSC | 28 | 30 | 59.02375 | 22.37 | 37.9
| b | e | 67 | 6 | 37.9 | 20 | Water | 12.31 | SWSSC | 28 | 90 | 56.72823 | 21.5 | 37.9
| b | e | 67 | 6 | 37.9 | 20 | Water | 12.31 | SWSSC | 28 | 180 | 28.5752 | 10.83 | 37.9
| b | e | 67 | 6 | 37.9 | 20 | Water | 12.31 | SWSSC | 28 | 360 | 30.44855 | 11.54 | 37.9
| b | e | 67 | 6 | 37.9 | 20 | Water | 12.31 | SWSSC | 28 | 540 | 15.22427 | 5.77 | 37.9
| b | e | 67 | 6 | 37.9 | 20 | AW12.8 | 12.31 | SWSSC | 40 | 15 | 74.90765 | 28.39 | 37.9
| b | e | 67 | 6 | 37.9 | 20 | AW12.8 | 12.31 | SWSSC | 40 | 30 | 60.42216 | 22.9 | 37.9
| b | e | 67 | 6 | 37.9 | 20 | AW12.8 | 12.31 | SWSSC | 40 | 90 | 44.27441 | 16.78 | 37.9
| b | e | 67 | 6 | 37.9 | 20 | AW12.8 | 12.31 | SWSSC | 40 | 180 | 18.2058 | 6.9 | 37.9
| b | e | 67 | 6 | 37.9 | 20 | AW12.8 | 12.31 | SWSSC | 40 | 360 | 3.720317 | 1.41 | 37.9
| b | e | 67 | 6 | 37.9 | 20 | AW12.8 | 12.31 | SWSSC | 40 | 540 | 2.058047 | 0.78 | 37.9
| b | e | 67 | 6 | 37.9 | 20 | SW | 12.31 | SWSSC | 40 | 15 | 72.82322 | 27.6 | 37.9
| b | e | 67 | 6 | 37.9 | 20 | SW | 12.31 | SWSSC | 40 | 30 | 63.72032 | 24.15 | 37.9
| b | e | 67 | 6 | 37.9 | 20 | SW | 12.31 | SWSSC | 40 | 90 | 49.65699 | 18.82 | 37.9
| b | e | 67 | 6 | 37.9 | 20 | SW | 12.31 | SWSSC | 40 | 180 | 32.29551 | 12.24 | 37.9
| b | e | 67 | 6 | 37.9 | 20 | SW | 12.31 | SWSSC | 40 | 360 | 12.21636 | 4.63 | 37.9
| b | e | 67 | 6 | 37.9 | 20 | SW | 12.31 | SWSSC | 40 | 540 | 12.42744 | 4.71 | 37.9
| b | e | 67 | 6 | 37.9 | 20 | Water | 12.31 | SWSSC | 40 | 15 | 69.73615 | 26.43 | 37.9
| b | e | 67 | 6 | 37.9 | 20 | Water | 12.31 | SWSSC | 40 | 30 | 61.74142 | 23.4 | 37.9
| b | e | 67 | 6 | 37.9 | 20 | Water | 12.31 | SWSSC | 40 | 90 | 48.41689 | 18.35 | 37.9
| b | e | 67 | 6 | 37.9 | 20 | Water | 12.31 | SWSSC | 40 | 180 | 24.22164 | 9.18 | 37.9
| b | e | 67 | 6 | 37.9 | 20 | Water | 12.31 | SWSSC | 40 | 360 | 6.200528 | 2.35 | 37.9
| b | e | 67 | 6 | 37.9 | 20 | Water | 12.31 | SWSSC | 40 | 540 | 7.440633 | 2.82 | 37.9
| b | e | 67 | 6 | 37.9 | 20 | AW12.8 | 12.31 | SWSSC | 60 | 15 | 56.91293 | 21.57 | 37.9
| b | e | 67 | 6 | 37.9 | 20 | AW12.8 | 12.31 | SWSSC | 60 | 30 | 50.23747 | 19.04 | 37.9
| b | e | 67 | 6 | 37.9 | 20 | AW12.8 | 12.31 | SWSSC | 60 | 90 | 23.61478 | 8.95 | 37.9
| b | e | 67 | 6 | 37.9 | 20 | AW12.8 | 12.31 | SWSSC | 60 | 180 | 2.348285 | 0.89 | 37.9
| b | e | 67 | 6 | 37.9 | 20 | AW12.8 | 12.31 | SWSSC | 60 | 360 | 0.9973615 | 0.378 | 37.9
| b | e | 67 | 6 | 37.9 | 20 | AW12.8 | 12.31 | SWSSC | 60 | 540 | 0.8733509 | 0.331 | 37.9
| b | e | 67 | 6 | 37.9 | 20 | SW | 12.31 | SWSSC | 60 | 15 | 59.8153 | 22.67 | 37.9
| b | e | 67 | 6 | 37.9 | 20 | SW | 12.31 | SWSSC | 60 | 30 | 56.49077 | 21.41 | 37.9
| b | e | 67 | 6 | 37.9 | 20 | SW | 12.31 | SWSSC | 60 | 90 | 34.8285 | 13.2 | 37.9
| b | e | 67 | 6 | 37.9 | 20 | SW | 12.31 | SWSSC | 60 | 180 | 23.35092 | 8.85 | 37.9
| b | e | 67 | 6 | 37.9 | 20 | SW | 12.31 | SWSSC | 60 | 360 | 5.356201 | 2.03 | 37.9
| b | e | 67 | 6 | 37.9 | 20 | SW | 12.31 | SWSSC | 60 | 540 | 1.899736 | 0.72 | 37.9
| b | e | 67 | 6 | 37.9 | 20 | Water | 12.31 | SWSSC | 60 | 15 | 53.56201 | 20.3 | 37.9
| b | e | 67 | 6 | 37.9 | 20 | Water | 12.31 | SWSSC | 60 | 30 | 52.3219 | 19.83 | 37.9
| b | e | 67 | 6 | 37.9 | 20 | Water | 12.31 | SWSSC | 60 | 90 | 23.61478 | 8.95 | 37.9
| b | e | 67 | 6 | 37.9 | 20 | Water | 12.31 | SWSSC | 60 | 180 | 17.51979 | 6.64 | 37.9
| b | e | 67 | 6 | 37.9 | 20 | Water | 12.31 | SWSSC | 60 | 360 | 10.94987 | 4.15 | 37.9
| b | e | 67 | 6 | 37.9 | 20 | Water | 12.31 | SWSSC | 60 | 540 | 4.802111 | 1.82 | 37.9
| g | v | 63 | 16 | 46.93 | 20 | SW | 12.8 | NC | 25 | 15 | 97.82 |  | 46.93
| g | v | 63 | 16 | 46.93 | 20 | SW | 12.8 | NC | 25 | 30 | 96.58 |  |  | Assessment and Prediction Model of GFRP Bars’ Durability Performance in Seawater Environment
| g | v | 63 | 16 | 46.93 | 20 | SW | 12.8 | NC | 25 | 60 | 94.37
| g | v | 63 | 16 | 46.93 | 20 | SW | 12.8 | NC | 25 | 90 | 92.37
| g | v | 63 | 16 | 46.93 | 20 | SW | 12.8 | NC | 25 | 183 | 89.16
| g | v | 63 | 16 | 46.93 | 20 | SW | 12.8 | NC | 40 | 15 | 96.7
| g | v | 63 | 16 | 46.93 | 20 | SW | 12.8 | NC | 40 | 30 | 94.73
| g | v | 63 | 16 | 46.93 | 20 | SW | 12.8 | NC | 40 | 60 | 91.23
| g | v | 63 | 16 | 46.93 | 20 | SW | 12.8 | NC | 40 | 90 | 88.05
| g | v | 63 | 16 | 46.93 | 20 | SW | 12.8 | NC | 40 | 183 | 80.22
| g | v | 63 | 16 | 46.93 | 20 | SW | 12.8 | NC | 60 | 15 | 92.93
| g | v | 63 | 16 | 46.93 | 20 | SW | 12.8 | NC | 60 | 30 | 97.04
| g | v | 63 | 16 | 46.93 | 20 | SW | 12.8 | NC | 60 | 60 | 76.58
| g | v | 63 | 16 | 46.93 | 20 | SW | 12.8 | NC | 60 | 90 | 68.27
| g | v | 63 | 16 | 46.93 | 20 | SW | 12.8 | NC | 60 | 183 | 53.1
| g | v | 63 | 16 | 46.93 | 20 | TW | 12.8 | NC | 25 | 15 | 95.18
| g | v | 63 | 16 | 46.93 | 20 | TW | 12.8 | NC | 25 | 30 | 93.16
| g | v | 63 | 16 | 46.93 | 20 | TW | 12.8 | NC | 25 | 60 | 91.14
| g | v | 63 | 16 | 46.93 | 20 | TW | 12.8 | NC | 25 | 90 | 88.56
| g | v | 63 | 16 | 46.93 | 20 | TW | 12.8 | NC | 25 | 183 | 82.39
| g | v | 63 | 16 | 46.93 | 20 | TW | 12.8 | NC | 40 | 15 | 92.82
| g | v | 63 | 16 | 46.93 | 20 | TW | 12.8 | NC | 40 | 30 | 90.13
| g | v | 63 | 16 | 46.93 | 20 | TW | 12.8 | NC | 40 | 60 | 86.21
| g | v | 63 | 16 | 46.93 | 20 | TW | 12.8 | NC | 40 | 90 | 79.14
| g | v | 63 | 16 | 46.93 | 20 | TW | 12.8 | NC | 40 | 183 | 72.52
| g | v | 63 | 16 | 46.93 | 20 | TW | 12.8 | NC | 60 | 15 | 88.44
| g | v | 63 | 16 | 46.93 | 20 | TW | 12.8 | NC | 60 | 30 | 82.17
| g | v | 63 | 16 | 46.93 | 20 | TW | 12.8 | NC | 60 | 60 | 73.53
| g | v | 63 | 16 | 46.93 | 20 | TW | 12.8 | NC | 60 | 90 | 66.02
| g | v | 63 | 16 | 46.93 | 20 | TW | 12.8 | NC | 60 | 183 | 48.75

## Sheet3
FT | MT | VF | D | IS | CC | opH | ipH | T | Days | ILSSR
2 | 1 | 65 | 8 | 46.12 | 31 | 8.2 | 12.51 | 25 | 90 | 89.50564
2 | 1 | 65 | 8 | 46.12 | 31 | 8.2 | 12.51 | 25 | 180 | 80.33391
2 | 1 | 65 | 8 | 46.12 | 31 | 8.2 | 12.51 | 25 | 240 | 81.33131
2 | 1 | 65 | 8 | 46.12 | 31 | 8.2 | 12.51 | 40 | 90 | 77.51518
2 | 1 | 65 | 8 | 46.12 | 31 | 8.2 | 12.51 | 40 | 180 | 70.94536
2 | 1 | 65 | 8 | 46.12 | 31 | 8.2 | 12.51 | 40 | 240 | 63.11795
2 | 1 | 65 | 8 | 46.12 | 31 | 8.2 | 12.51 | 55 | 90 | 68.38682
2 | 1 | 65 | 8 | 46.12 | 31 | 8.2 | 12.51 | 55 | 180 | 52.97051
2 | 1 | 65 | 8 | 46.12 | 31 | 8.2 | 12.51 | 55 | 240 | 42.02082
2 | 1 | 65 | 8 | 46.12 | 31 | 8.2 | 11.65 | 25 | 90 | 87.90113
2 | 1 | 65 | 8 | 46.12 | 31 | 8.2 | 11.65 | 25 | 180 | 92.82307
2 | 1 | 65 | 8 | 46.12 | 31 | 8.2 | 11.65 | 25 | 240 | 86.10147
2 | 1 | 65 | 8 | 46.12 | 31 | 8.2 | 11.65 | 40 | 90 | 80.31223
2 | 1 | 65 | 8 | 46.12 | 31 | 8.2 | 11.65 | 40 | 180 | 77.81873
2 | 1 | 65 | 8 | 46.12 | 31 | 8.2 | 11.65 | 40 | 240 | 86.83868
2 | 1 | 65 | 8 | 46.12 | 31 | 8.2 | 11.65 | 55 | 90 | 86.40503
2 | 1 | 65 | 8 | 46.12 | 31 | 8.2 | 11.65 | 55 | 180 | 80.5941
2 | 1 | 65 | 8 | 46.12 | 31 | 8.2 | 11.65 | 55 | 240 | 87.64094
2 | 1 | 65 | 8 | 46.12 | 31 | 8.2 | 11.12 | 25 | 90 | 91.73894
2 | 1 | 65 | 8 | 46.12 | 31 | 8.2 | 11.12 | 25 | 180 | 86.47008
2 | 1 | 65 | 8 | 46.12 | 31 | 8.2 | 11.12 | 25 | 240 | 88.52992
2 | 1 | 65 | 8 | 46.12 | 31 | 8.2 | 11.12 | 40 | 90 | 85.97138
2 | 1 | 65 | 8 | 46.12 | 31 | 8.2 | 11.12 | 40 | 180 | 79.27147
2 | 1 | 65 | 8 | 46.12 | 31 | 8.2 | 11.12 | 40 | 240 | 86.10147
2 | 1 | 65 | 8 | 46.12 | 31 | 8.2 | 11.12 | 55 | 90 | 85.86297
2 | 1 | 65 | 8 | 46.12 | 31 | 8.2 | 11.12 | 55 | 180 | 80.7242
2 | 1 | 65 | 8 | 46.12 | 31 | 8.2 | 11.12 | 55 | 240 | 83.97658
2 | 1 | 65 | 8 | 46.5 | 31 | 8.2 | 11.5 | 25 | 60 | 94.4086
2 | 1 | 65 | 8 | 46.5 | 31 | 8.2 | 11.5 | 25 | 120 | 90.10753
2 | 1 | 65 | 8 | 46.5 | 31 | 8.2 | 11.5 | 25 | 180 | 87.09677
2 | 1 | 65 | 8 | 46.5 | 31 | 8.2 | 11.5 | 40 | 60 | 91.6129
2 | 1 | 65 | 8 | 46.5 | 31 | 8.2 | 11.5 | 40 | 120 | 86.45161
2 | 1 | 65 | 8 | 46.5 | 31 | 8.2 | 11.5 | 40 | 180 | 85.5914
2 | 1 | 65 | 8 | 46.5 | 31 | 8.2 | 11.5 | 55 | 60 | 88.17204
2 | 1 | 65 | 8 | 46.5 | 31 | 8.2 | 11.5 | 55 | 120 | 84.08602
2 | 1 | 65 | 8 | 46.5 | 31 | 8.2 | 11.5 | 55 | 180 | 81.29032
2 | 1 | 65 | 8 | 46.5 | 31 | 8.2 | 12.8 | 25 | 60 | 89.24731
2 | 1 | 65 | 8 | 46.5 | 31 | 8.2 | 12.8 | 25 | 120 | 79.13978
2 | 1 | 65 | 8 | 46.5 | 31 | 8.2 | 12.8 | 25 | 180 | 72.47312
2 | 1 | 65 | 8 | 46.5 | 31 | 8.2 | 12.8 | 40 | 60 | 82.15054
2 | 1 | 65 | 8 | 46.5 | 31 | 8.2 | 12.8 | 40 | 120 | 70.96774
2 | 1 | 65 | 8 | 46.5 | 31 | 8.2 | 12.8 | 40 | 180 | 59.35484
2 | 1 | 65 | 8 | 46.5 | 31 | 8.2 | 12.8 | 55 | 60 | 66.45161
2 | 1 | 65 | 8 | 46.5 | 31 | 8.2 | 12.8 | 55 | 120 | 63.01075
2 | 1 | 65 | 8 | 46.5 | 31 | 8.2 | 12.8 | 55 | 180 | 53.76344
1 | 2 | 62.9 | 9.53 | 43 | 71.23 | 7.4 | 13.6 | 20 | 60 | 100
1 | 2 | 62.9 | 9.53 | 43 | 71.23 | 7.4 | 12.7 | 20 | 60 | 97
1 | 2 | 62.9 | 9.53 | 43 | 71.23 | 12.7 | 13.6 | 60 | 60 | 88
1 | 2 | 62.9 | 9.53 | 43 | 71.23 | 12.7 | 12.7 | 60 | 60 | 95
1 | 2 | 62.9 | 9.53 | 54.9 | 7.5 | 7.4 | 12.8 | 23 | 28 | 91.62113
1 | 2 | 62.9 | 9.53 | 54.9 | 7.5 | 7.4 | 12.8 | 23 | 56 | 89.79964
1 | 2 | 62.9 | 9.53 | 54.9 | 7.5 | 7.4 | 12.8 | 23 | 112 | 87.61384
1 | 2 | 62.9 | 9.53 | 54.9 | 7.5 | 7.4 | 12.8 | 60 | 28 | 88.88889
1 | 2 | 62.9 | 9.53 | 54.9 | 7.5 | 7.4 | 12.8 | 60 | 56 | 85.6102
1 | 2 | 62.9 | 9.53 | 54.9 | 7.5 | 7.4 | 12.8 | 60 | 112 | 83.06011
1 | 2 | 62.9 | 9.53 | 54.9 | 7.5 | 7.4 | 12.8 | 80 | 28 | 79.23497
1 | 2 | 62.9 | 9.53 | 54.9 | 7.5 | 7.4 | 12.8 | 80 | 56 | 75.59199
1 | 2 | 62.9 | 9.53 | 54.9 | 7.5 | 7.4 | 12.8 | 80 | 112 | 70.1275
1 | 2 | 62.9 | 9.53 | 54.9 | 7.5 | 8.2 | 12.8 | 23 | 28 | 95.62842
1 | 2 | 62.9 | 9.53 | 54.9 | 7.5 | 8.2 | 12.8 | 23 | 56 | 92.53188
1 | 2 | 62.9 | 9.53 | 54.9 | 7.5 | 8.2 | 12.8 | 23 | 112 | 90.52823
1 | 2 | 62.9 | 9.53 | 54.9 | 7.5 | 8.2 | 12.8 | 60 | 28 | 92.53188
1 | 2 | 62.9 | 9.53 | 54.9 | 7.5 | 8.2 | 12.8 | 60 | 56 | 89.98179
1 | 2 | 62.9 | 9.53 | 54.9 | 7.5 | 8.2 | 12.8 | 60 | 112 | 86.88525
1 | 2 | 62.9 | 9.53 | 54.9 | 7.5 | 8.2 | 12.8 | 80 | 28 | 86.15665
1 | 2 | 62.9 | 9.53 | 54.9 | 7.5 | 8.2 | 12.8 | 80 | 56 | 83.97086
1 | 2 | 62.9 | 9.53 | 54.9 | 7.5 | 8.2 | 12.8 | 80 | 112 | 81.23862
1 | 2 | 62.9 | 9.53 | 54.9 | 7.5 | 12.7 | 12.8 | 23 | 28 | 86.52095
1 | 2 | 62.9 | 9.53 | 54.9 | 7.5 | 12.7 | 12.8 | 23 | 56 | 83.60656
1 | 2 | 62.9 | 9.53 | 54.9 | 7.5 | 12.7 | 12.8 | 23 | 112 | 80.32787
1 | 2 | 62.9 | 9.53 | 54.9 | 7.5 | 12.7 | 12.8 | 60 | 28 | 79.05282
1 | 2 | 62.9 | 9.53 | 54.9 | 7.5 | 12.7 | 12.8 | 60 | 56 | 75.59199
1 | 2 | 62.9 | 9.53 | 54.9 | 7.5 | 12.7 | 12.8 | 60 | 112 | 73.40619
1 | 2 | 62.9 | 9.53 | 54.9 | 7.5 | 12.7 | 12.8 | 80 | 28 | 75.22769
1 | 2 | 62.9 | 9.53 | 54.9 | 7.5 | 12.7 | 12.8 | 80 | 56 | 71.2204
1 | 2 | 62.9 | 9.53 | 54.9 | 7.5 | 12.7 | 12.8 | 80 | 112 | 66.12022
2 | 1 | 65 | 10 | 45.01 | 20 | 8.2 | 12.5 | 21 | 30 | 101.0886
2 | 1 | 65 | 10 | 45.01 | 20 | 8.2 | 12.5 | 21 | 60 | 96.08976
2 | 1 | 65 | 10 | 45.01 | 20 | 8.2 | 12.5 | 21 | 90 | 94.57898
2 | 1 | 65 | 10 | 45.01 | 20 | 8.2 | 12.5 | 21 | 180 | 88.44701
2 | 1 | 65 | 10 | 45.01 | 20 | 8.2 | 12.5 | 21 | 270 | 85.91424
2 | 1 | 65 | 10 | 45.01 | 20 | 8.2 | 12.5 | 21 | 360 | 85.93646
2 | 1 | 65 | 10 | 45.01 | 20 | 8.2 | 12.5 | 42 | 30 | 91.35748
2 | 1 | 65 | 10 | 45.01 | 20 | 8.2 | 12.5 | 42 | 60 | 90.04666
2 | 1 | 65 | 10 | 45.01 | 20 | 8.2 | 12.5 | 42 | 90 | 86.09198
2 | 1 | 65 | 10 | 45.01 | 20 | 8.2 | 12.5 | 42 | 180 | 80.0711
2 | 1 | 65 | 10 | 45.01 | 20 | 8.2 | 12.5 | 42 | 270 | 82.1373
2 | 1 | 65 | 10 | 45.01 | 20 | 8.2 | 12.5 | 42 | 360 | 81.04866
2 | 1 | 65 | 10 | 45.01 | 20 | 8.2 | 12.5 | 63 | 30 | 86.09198
2 | 1 | 65 | 10 | 45.01 | 20 | 8.2 | 12.5 | 63 | 60 | 80.44879
2 | 1 | 65 | 10 | 45.01 | 20 | 8.2 | 12.5 | 63 | 90 | 76.4719
2 | 1 | 65 | 10 | 45.01 | 20 | 8.2 | 12.5 | 63 | 180 | 65.07443
2 | 1 | 65 | 10 | 45.01 | 20 | 8.2 | 12.5 | 63 | 270 | 61.96401
2 | 1 | 65 | 10 | 45.01 | 20 | 8.2 | 12.5 | 63 | 360 | 62.14175
1 | 2 | 76 | 6 | 27.18 | 32.2 | 8.2 | 12.31 | 21 | 30 | 87.78514
1 | 2 | 76 | 6 | 27.18 | 32.2 | 8.2 | 12.31 | 21 | 60 | 86.57101
1 | 2 | 76 | 6 | 27.18 | 32.2 | 8.2 | 12.31 | 21 | 120 | 68.57984
1 | 2 | 76 | 6 | 27.18 | 32.2 | 8.2 | 12.31 | 40 | 30 | 73.50993
1 | 2 | 76 | 6 | 27.18 | 32.2 | 8.2 | 12.31 | 40 | 60 | 66.15158
1 | 2 | 76 | 6 | 27.18 | 32.2 | 8.2 | 12.31 | 40 | 120 | 46.4312
1 | 2 | 76 | 6 | 27.18 | 32.2 | 8.2 | 12.31 | 60 | 30 | 73.32597
1 | 2 | 76 | 6 | 27.18 | 32.2 | 8.2 | 12.31 | 60 | 60 | 55.77631
1 | 2 | 76 | 6 | 27.18 | 32.2 | 8.2 | 12.31 | 60 | 120 | 30.7947
2 | 1 | 67 | 6 | 37.9 | 10 | 12.8 | 12.31 | 28 | 15 | 72.82322
2 | 1 | 67 | 6 | 37.9 | 10 | 12.8 | 12.31 | 28 | 30 | 70.44855
2 | 1 | 67 | 6 | 37.9 | 10 | 12.8 | 12.31 | 28 | 90 | 56.72823
2 | 1 | 67 | 6 | 37.9 | 10 | 12.8 | 12.31 | 28 | 180 | 47.22955
2 | 1 | 67 | 6 | 37.9 | 10 | 12.8 | 12.31 | 28 | 360 | 23.48285
2 | 1 | 67 | 6 | 37.9 | 10 | 12.8 | 12.31 | 28 | 540 | 22.95515
2 | 1 | 67 | 6 | 37.9 | 10 | 8.2 | 12.31 | 28 | 15 | 87.33509
2 | 1 | 67 | 6 | 37.9 | 10 | 8.2 | 12.31 | 28 | 30 | 85.22427
2 | 1 | 67 | 6 | 37.9 | 10 | 8.2 | 12.31 | 28 | 90 | 75.98945
2 | 1 | 67 | 6 | 37.9 | 10 | 8.2 | 12.31 | 28 | 180 | 67.54617
2 | 1 | 67 | 6 | 37.9 | 10 | 8.2 | 12.31 | 28 | 360 | 56.99208
2 | 1 | 67 | 6 | 37.9 | 10 | 8.2 | 12.31 | 28 | 540 | 48.54881
2 | 1 | 67 | 6 | 37.9 | 10 | 7 | 12.31 | 28 | 15 | 80.21108
2 | 1 | 67 | 6 | 37.9 | 10 | 7 | 12.31 | 28 | 30 | 75.98945
2 | 1 | 67 | 6 | 37.9 | 10 | 7 | 12.31 | 28 | 90 | 67.01847
2 | 1 | 67 | 6 | 37.9 | 10 | 7 | 12.31 | 28 | 180 | 61.21372
2 | 1 | 67 | 6 | 37.9 | 10 | 7 | 12.31 | 28 | 360 | 49.34037
2 | 1 | 67 | 6 | 37.9 | 10 | 7 | 12.31 | 28 | 540 | 51.71504
2 | 1 | 67 | 6 | 37.9 | 10 | 12.8 | 12.31 | 40 | 15 | 78.36412
2 | 1 | 67 | 6 | 37.9 | 10 | 12.8 | 12.31 | 40 | 30 | 71.05541
2 | 1 | 67 | 6 | 37.9 | 10 | 12.8 | 12.31 | 40 | 90 | 54.32718
2 | 1 | 67 | 6 | 37.9 | 10 | 12.8 | 12.31 | 40 | 180 | 45.72559
2 | 1 | 67 | 6 | 37.9 | 10 | 12.8 | 12.31 | 40 | 360 | 11.50396
2 | 1 | 67 | 6 | 37.9 | 10 | 12.8 | 12.31 | 40 | 540 | 5.224274
2 | 1 | 67 | 6 | 37.9 | 10 | 8.2 | 12.31 | 40 | 15 | 82.03166
2 | 1 | 67 | 6 | 37.9 | 10 | 8.2 | 12.31 | 40 | 30 | 81.50396
2 | 1 | 67 | 6 | 37.9 | 10 | 8.2 | 12.31 | 40 | 90 | 79.68338
2 | 1 | 67 | 6 | 37.9 | 10 | 8.2 | 12.31 | 40 | 180 | 66.88654
2 | 1 | 67 | 6 | 37.9 | 10 | 8.2 | 12.31 | 40 | 360 | 45.46174
2 | 1 | 67 | 6 | 37.9 | 10 | 8.2 | 12.31 | 40 | 540 | 41.53034
2 | 1 | 67 | 6 | 37.9 | 10 | 7 | 12.31 | 40 | 15 | 70.5277
2 | 1 | 67 | 6 | 37.9 | 10 | 7 | 12.31 | 40 | 30 | 73.66755
2 | 1 | 67 | 6 | 37.9 | 10 | 7 | 12.31 | 40 | 90 | 72.61214
2 | 1 | 67 | 6 | 37.9 | 10 | 7 | 12.31 | 40 | 180 | 63.48285
2 | 1 | 67 | 6 | 37.9 | 10 | 7 | 12.31 | 40 | 360 | 46.22691
2 | 1 | 67 | 6 | 37.9 | 10 | 7 | 12.31 | 40 | 540 | 49.39314
2 | 1 | 67 | 6 | 37.9 | 10 | 12.8 | 12.31 | 60 | 15 | 83.11346
2 | 1 | 67 | 6 | 37.9 | 10 | 12.8 | 12.31 | 60 | 30 | 67.96834
2 | 1 | 67 | 6 | 37.9 | 10 | 12.8 | 12.31 | 60 | 90 | 41.6095
2 | 1 | 67 | 6 | 37.9 | 10 | 12.8 | 12.31 | 60 | 180 | 15.69921
2 | 1 | 67 | 6 | 37.9 | 10 | 12.8 | 12.31 | 60 | 360 | 1.081794
2 | 1 | 67 | 6 | 37.9 | 10 | 12.8 | 12.31 | 60 | 540 | 0.5277045
2 | 1 | 67 | 6 | 37.9 | 10 | 8.2 | 12.31 | 60 | 15 | 85.19789
2 | 1 | 67 | 6 | 37.9 | 10 | 8.2 | 12.31 | 60 | 30 | 84.77573
2 | 1 | 67 | 6 | 37.9 | 10 | 8.2 | 12.31 | 60 | 90 | 64.06332
2 | 1 | 67 | 6 | 37.9 | 10 | 8.2 | 12.31 | 60 | 180 | 55.1715
2 | 1 | 67 | 6 | 37.9 | 10 | 8.2 | 12.31 | 60 | 360 | 20.1847
2 | 1 | 67 | 6 | 37.9 | 10 | 8.2 | 12.31 | 60 | 540 | 16.35884
2 | 1 | 67 | 6 | 37.9 | 10 | 7 | 12.31 | 60 | 15 | 74.37995
2 | 1 | 67 | 6 | 37.9 | 10 | 7 | 12.31 | 60 | 30 | 72.11082
2 | 1 | 67 | 6 | 37.9 | 10 | 7 | 12.31 | 60 | 90 | 56.781
2 | 1 | 67 | 6 | 37.9 | 10 | 7 | 12.31 | 60 | 180 | 55.59367
2 | 1 | 67 | 6 | 37.9 | 10 | 7 | 12.31 | 60 | 360 | 30.15831
2 | 1 | 67 | 6 | 37.9 | 10 | 7 | 12.31 | 60 | 540 | 23.85224
2 | 1 | 67 | 6 | 37.9 | 20 | 12.8 | 12.31 | 28 | 15 | 57.36148
2 | 1 | 67 | 6 | 37.9 | 20 | 12.8 | 12.31 | 28 | 30 | 59.65699
2 | 1 | 67 | 6 | 37.9 | 20 | 12.8 | 12.31 | 28 | 90 | 53.19261
2 | 1 | 67 | 6 | 37.9 | 20 | 12.8 | 12.31 | 28 | 180 | 29.63061
2 | 1 | 67 | 6 | 37.9 | 20 | 12.8 | 12.31 | 28 | 360 | 13.98417
2 | 1 | 67 | 6 | 37.9 | 20 | 12.8 | 12.31 | 28 | 540 | 4.168865
2 | 1 | 67 | 6 | 37.9 | 20 | 8.2 | 12.31 | 28 | 15 | 58.3905
2 | 1 | 67 | 6 | 37.9 | 20 | 8.2 | 12.31 | 28 | 30 | 60.07916
2 | 1 | 67 | 6 | 37.9 | 20 | 8.2 | 12.31 | 28 | 90 | 57.99472
2 | 1 | 67 | 6 | 37.9 | 20 | 8.2 | 12.31 | 28 | 180 | 38.5752
2 | 1 | 67 | 6 | 37.9 | 20 | 8.2 | 12.31 | 28 | 360 | 37.73087
2 | 1 | 67 | 6 | 37.9 | 20 | 8.2 | 12.31 | 28 | 540 | 38.78628
2 | 1 | 67 | 6 | 37.9 | 20 | 7 | 12.31 | 28 | 15 | 59.44591
2 | 1 | 67 | 6 | 37.9 | 20 | 7 | 12.31 | 28 | 30 | 59.02375
2 | 1 | 67 | 6 | 37.9 | 20 | 7 | 12.31 | 28 | 90 | 56.72823
2 | 1 | 67 | 6 | 37.9 | 20 | 7 | 12.31 | 28 | 180 | 28.5752
2 | 1 | 67 | 6 | 37.9 | 20 | 7 | 12.31 | 28 | 360 | 30.44855
2 | 1 | 67 | 6 | 37.9 | 20 | 7 | 12.31 | 28 | 540 | 15.22427
2 | 1 | 67 | 6 | 37.9 | 20 | 12.8 | 12.31 | 40 | 15 | 74.90765
2 | 1 | 67 | 6 | 37.9 | 20 | 12.8 | 12.31 | 40 | 30 | 60.42216
2 | 1 | 67 | 6 | 37.9 | 20 | 12.8 | 12.31 | 40 | 90 | 44.27441
2 | 1 | 67 | 6 | 37.9 | 20 | 12.8 | 12.31 | 40 | 180 | 18.2058
2 | 1 | 67 | 6 | 37.9 | 20 | 12.8 | 12.31 | 40 | 360 | 3.720317
2 | 1 | 67 | 6 | 37.9 | 20 | 12.8 | 12.31 | 40 | 540 | 2.058047
2 | 1 | 67 | 6 | 37.9 | 20 | 8.2 | 12.31 | 40 | 15 | 72.82322
2 | 1 | 67 | 6 | 37.9 | 20 | 8.2 | 12.31 | 40 | 30 | 63.72032
2 | 1 | 67 | 6 | 37.9 | 20 | 8.2 | 12.31 | 40 | 90 | 49.65699
2 | 1 | 67 | 6 | 37.9 | 20 | 8.2 | 12.31 | 40 | 180 | 32.29551
2 | 1 | 67 | 6 | 37.9 | 20 | 8.2 | 12.31 | 40 | 360 | 12.21636
2 | 1 | 67 | 6 | 37.9 | 20 | 8.2 | 12.31 | 40 | 540 | 12.42744
2 | 1 | 67 | 6 | 37.9 | 20 | 7 | 12.31 | 40 | 15 | 69.73615
2 | 1 | 67 | 6 | 37.9 | 20 | 7 | 12.31 | 40 | 30 | 61.74142
2 | 1 | 67 | 6 | 37.9 | 20 | 7 | 12.31 | 40 | 90 | 48.41689
2 | 1 | 67 | 6 | 37.9 | 20 | 7 | 12.31 | 40 | 180 | 24.22164
2 | 1 | 67 | 6 | 37.9 | 20 | 7 | 12.31 | 40 | 360 | 6.200528
2 | 1 | 67 | 6 | 37.9 | 20 | 7 | 12.31 | 40 | 540 | 7.440633
2 | 1 | 67 | 6 | 37.9 | 20 | 12.8 | 12.31 | 60 | 15 | 56.91293
2 | 1 | 67 | 6 | 37.9 | 20 | 12.8 | 12.31 | 60 | 30 | 50.23747
2 | 1 | 67 | 6 | 37.9 | 20 | 12.8 | 12.31 | 60 | 90 | 23.61478
2 | 1 | 67 | 6 | 37.9 | 20 | 12.8 | 12.31 | 60 | 180 | 2.348285
2 | 1 | 67 | 6 | 37.9 | 20 | 12.8 | 12.31 | 60 | 360 | 0.9973615
2 | 1 | 67 | 6 | 37.9 | 20 | 12.8 | 12.31 | 60 | 540 | 0.8733509
2 | 1 | 67 | 6 | 37.9 | 20 | 8.2 | 12.31 | 60 | 15 | 59.8153
2 | 1 | 67 | 6 | 37.9 | 20 | 8.2 | 12.31 | 60 | 30 | 56.49077
2 | 1 | 67 | 6 | 37.9 | 20 | 8.2 | 12.31 | 60 | 90 | 34.8285
2 | 1 | 67 | 6 | 37.9 | 20 | 8.2 | 12.31 | 60 | 180 | 23.35092
2 | 1 | 67 | 6 | 37.9 | 20 | 8.2 | 12.31 | 60 | 360 | 5.356201
2 | 1 | 67 | 6 | 37.9 | 20 | 8.2 | 12.31 | 60 | 540 | 1.899736
2 | 1 | 67 | 6 | 37.9 | 20 | 7 | 12.31 | 60 | 15 | 53.56201
2 | 1 | 67 | 6 | 37.9 | 20 | 7 | 12.31 | 60 | 30 | 52.3219
2 | 1 | 67 | 6 | 37.9 | 20 | 7 | 12.31 | 60 | 90 | 23.61478
2 | 1 | 67 | 6 | 37.9 | 20 | 7 | 12.31 | 60 | 180 | 17.51979
2 | 1 | 67 | 6 | 37.9 | 20 | 7 | 12.31 | 60 | 360 | 10.94987
2 | 1 | 67 | 6 | 37.9 | 20 | 7 | 12.31 | 60 | 540 | 4.802111
1 | 2 | 63 | 16 | 46.93 | 20 | 8 | 12.8 | 25 | 15 | 97.82
1 | 2 | 63 | 16 | 46.93 | 20 | 8 | 12.8 | 25 | 30 | 96.58
1 | 2 | 63 | 16 | 46.93 | 20 | 8 | 12.8 | 25 | 60 | 94.37
1 | 2 | 63 | 16 | 46.93 | 20 | 8 | 12.8 | 25 | 90 | 92.37
1 | 2 | 63 | 16 | 46.93 | 20 | 8 | 12.8 | 25 | 183 | 89.16
1 | 2 | 63 | 16 | 46.93 | 20 | 8 | 12.8 | 40 | 15 | 96.7
1 | 2 | 63 | 16 | 46.93 | 20 | 8 | 12.8 | 40 | 30 | 94.73
1 | 2 | 63 | 16 | 46.93 | 20 | 8 | 12.8 | 40 | 60 | 91.23
1 | 2 | 63 | 16 | 46.93 | 20 | 8 | 12.8 | 40 | 90 | 88.05
1 | 2 | 63 | 16 | 46.93 | 20 | 8 | 12.8 | 40 | 183 | 80.22
1 | 2 | 63 | 16 | 46.93 | 20 | 8 | 12.8 | 60 | 15 | 92.93
1 | 2 | 63 | 16 | 46.93 | 20 | 8 | 12.8 | 60 | 30 | 97.04
1 | 2 | 63 | 16 | 46.93 | 20 | 8 | 12.8 | 60 | 60 | 76.58
1 | 2 | 63 | 16 | 46.93 | 20 | 8 | 12.8 | 60 | 90 | 68.27
1 | 2 | 63 | 16 | 46.93 | 20 | 8 | 12.8 | 60 | 183 | 53.1
1 | 2 | 63 | 16 | 46.93 | 20 | 7.4 | 12.8 | 25 | 15 | 95.18
1 | 2 | 63 | 16 | 46.93 | 20 | 7.4 | 12.8 | 25 | 30 | 93.16
1 | 2 | 63 | 16 | 46.93 | 20 | 7.4 | 12.8 | 25 | 60 | 91.14
1 | 2 | 63 | 16 | 46.93 | 20 | 7.4 | 12.8 | 25 | 90 | 88.56
1 | 2 | 63 | 16 | 46.93 | 20 | 7.4 | 12.8 | 25 | 183 | 82.39
1 | 2 | 63 | 16 | 46.93 | 20 | 7.4 | 12.8 | 40 | 15 | 92.82
1 | 2 | 63 | 16 | 46.93 | 20 | 7.4 | 12.8 | 40 | 30 | 90.13
1 | 2 | 63 | 16 | 46.93 | 20 | 7.4 | 12.8 | 40 | 60 | 86.21
1 | 2 | 63 | 16 | 46.93 | 20 | 7.4 | 12.8 | 40 | 90 | 79.14
1 | 2 | 63 | 16 | 46.93 | 20 | 7.4 | 12.8 | 40 | 183 | 72.52
1 | 2 | 63 | 16 | 46.93 | 20 | 7.4 | 12.8 | 60 | 15 | 88.44
1 | 2 | 63 | 16 | 46.93 | 20 | 7.4 | 12.8 | 60 | 30 | 82.17
1 | 2 | 63 | 16 | 46.93 | 20 | 7.4 | 12.8 | 60 | 60 | 73.53
1 | 2 | 63 | 16 | 46.93 | 20 | 7.4 | 12.8 | 60 | 90 | 66.02
1 | 2 | 63 | 16 | 46.93 | 20 | 7.4 | 12.8 | 60 | 183 | 48.75
1.709544 | 1.290456 | 65.78797 | 8.371079 | 42.70722 | 19.71876 | 8.814523 | 12.38046 | 43.17012 | 151.4191 | 65.24277 | Mean
2 | 2 | 76 | 16 | 54.9 | 71.23 | 12.8 | 13.6 | 80 | 540 | 101.0886 | Max
1 | 1 | 62.9 | 6 | 27.18 | 7.5 | 7 | 11.12 | 20 | 15 | 0.5277045 | Min
0.453973 | 0.453973 | 2.599134 | 3.220385 | 6.404012 | 10.56148 | 1.998526 | 0.416778 | 15.77987 | 147.3166 | 26.47767 | Std
-0.9289462 | 0.9289462 | 1.985492 | 1.485764 | 0.1237729 | 1.878475 | 1.360183 | -1.101431 | 0.353594 | 1.428285 | -0.9824646 | Skewness
-1.146644 | -1.146644 | 6.441289 | 1.117954 | -0.02774141 | 7.24335 | 0.1776758 | 2.183718 | -0.8872716 | 1.199608 | -0.03076235 | Kurtosis
1.709544 | 1.290456 | 65.78797 | 8.371079 | 42.70722 | 19.71876 | 8.814523 | 12.38046 | 43.17012 | 151.4191 | 65.24277
2 | 2 | 76 | 16 | 54.9 | 71.23 | 12.8 | 13.6 | 80 | 540 | 101.0886
1 | 1 | 62.9 | 6 | 27.18 | 7.5 | 7 | 11.12 | 20 | 15 | 0.5277045
0.453973 | 0.453973 | 2.599134 | 3.220385 | 6.404012 | 10.56148 | 1.998526 | 0.416778 | 15.77987 | 147.3166 | 26.47767
-0.9289462 | 0.9289462 | 1.985492 | 1.485764 | 0.1237729 | 1.878475 | 1.360183 | -1.101431 | 0.353594 | 1.428285 | -0.9824646
-1.146644 | -1.146644 | 6.441289 | 1.117954 | -0.02774141 | 7.24335 | 0.1776758 | 2.183718 | -0.8872716 | 1.199608 | -0.03076235
1.709544 | 2 | 1 | 0.453973 | -0.9289462 | -1.146644
1.290456 | 2 | 1 | 0.453973 | 0.9289462 | -1.146644
65.78797 | 76 | 62.9 | 2.599134 | 1.985492 | 6.441289
8.371079 | 16 | 6 | 3.220385 | 1.485764 | 1.117954
42.70722 | 54.9 | 27.18 | 6.404012 | 0.1237729 | -0.02774141
19.71876 | 71.23 | 7.5 | 10.56148 | 1.878475 | 7.24335
8.814523 | 12.8 | 7 | 1.998526 | 1.360183 | 0.1776758
12.38046 | 13.6 | 11.12 | 0.416778 | -1.101431 | 2.183718
43.17012 | 80 | 20 | 15.77987 | 0.353594 | -0.8872716
151.4191 | 540 | 15 | 147.3166 | 1.428285 | 1.199608
65.24277 | 101.0886 | 0.5277045 | 26.47767 | -0.9824646 | -0.03076235